## Raw Data
Compound | a (Å) | c₁₁ (10¹¹ N/m²) | c₁₂ (10¹¹ N/m²) | c₄₄ (10¹¹ N/m²) | Eᵥ,ₐᵥ (eV) | Δ₀ (eV) | Eg(Γ) (eV) | Eg(X) (eV) | Eg(L) (eV) | aᵥ (eV) | aₑ(Γ) (eV) | b (eV) | d (eV)
AlP | 5.451 | 1.32 | 0.63 | 0.62 | -8.09 | 0.07 | 3.58 | 2.45 | 3.11 | 3.15 | -5.54 | -1.6 | -4.3
AlAs | 5.66 | 1.25 | 0.53 | 0.54 | -7.49 | 0.28 | 2.95 | 2.16 | 2.8 | 2.47 | -5.64 | -1.5 | -4.8
AlSb | 6.136 | 0.88 | 0.43 | 0.41 | -6.66 | 0.65 | 2.22 | 1.61 | 2.21 | 1.38 | -6.97 | -1.4 | -4.3
GaP | 5.451 | 1.41 | 0.62 | 0.7 | -7.4 | 0.08 | 2.74 | 2.26 | 2.63 | 1.7 | -7.14 | -1.5 | -4.6
GaAs | 5.653 | 1.18 | 0.54 | 0.59 | -6.92 | 0.34 | 1.42 | 1.91 | 1.73 | 1.16 | -7.17 | -1.7 | -4.6
GaSb | 6.096 | 0.88 | 0.4 | 0.43 | -6.25 | 0.82 | 0.72 | 1.05 | 0.76 | 0.79 | -6.85 | -2 | -4.8
InP | 5.869 | 1.02 | 0.58 | 0.46 | -7.04 | 0.11 | 1.35 | 2.21 | 2.05 | 1.27 | -5.04 | -1.6 | -4.1
InAs | 6.058 | 0.83 | 0.45 | 0.4 | -6.67 | 0.38 | 0.36 | 1.37 | 1.07 | 1 | -5.08 | -1.8 | -3.6
InSb | 6.479 | 0.66 | 0.36 | 0.3 | -6.09 | 0.81 | 0.17 | 1.63 | 0.93 | 0.36 | -6.17 | -2.1 | -5

## Data
Compound | a (Å) | c₁₁ (10¹¹ N/m²) | c₁₂ (10¹¹ N/m²) | c₄₄ (10¹¹ N/m²) | Eᵥ,ₐᵥ (eV) | Δ₀ (eV) | Eg(Γ) (eV) | Eg(X) (eV) | Eg(L) (eV) | aᵥ (eV) | aₑ(Γ) (eV) | b (eV) | d (eV)
AlP | 5.451 | 1.32 | 0.63 | 0.62 | -8.09 | 0.07 | 3.58 | 2.45 | 3.11 | 3.15 | -5.54 | -1.6 | -4.3
AlAs | 5.66 | 1.25 | 0.53 | 0.54 | -7.49 | 0.28 | 2.95 | 2.16 | 2.8 | 2.47 | -5.64 | -1.5 | -4.8
AlSb | 6.136 | 0.88 | 0.43 | 0.41 | -6.66 | 0.65 | 2.22 | 1.61 | 2.21 | 1.38 | -6.97 | -1.4 | -4.3
GaP | 5.451 | 1.41 | 0.62 | 0.7 | -7.4 | 0.08 | 2.74 | 2.26 | 2.63 | 1.7 | -7.14 | -1.5 | -4.6
GaAs | 5.653 | 1.18 | 0.54 | 0.59 | -6.92 | 0.34 | 1.42 | 1.91 | 1.73 | 1.16 | -7.17 | -1.7 | -4.6
GaSb | 6.096 | 0.88 | 0.4 | 0.43 | -6.25 | 0.82 | 0.72 | 1.05 | 0.76 | 0.79 | -6.85 | -2 | -4.8
InP | 5.869 | 1.02 | 0.58 | 0.46 | -7.04 | 0.11 | 1.35 | 2.21 | 2.05 | 1.27 | -5.04 | -1.6 | -4.1
InAs | 6.058 | 0.83 | 0.45 | 0.4 | -6.67 | 0.38 | 0.36 | 1.37 | 1.07 | 1 | -5.08 | -1.8 | -3.6
InSb | 6.479 | 0.66 | 0.36 | 0.3 | -6.09 | 0.81 | 0.17 | 1.63 | 0.93 | 0.36 | -6.17 | -2.1 | -5

## Ternary Data
Compound Number | Compound | AB | AC | C(Eg) | C(0)
1 | AlAs₍ₓ₎Sb₍₁₋ₓ₎ | AlAs | AlSb | 0.84 | 0.15
2 | Al₍ₓ₎Ga₍₁₋ₓ₎P | AlGa | AlP | 0 | 0
3 | Al₍ₓ₎Ga₍₁₋ₓ₎As | AlGa | AlAs | 0.37 | 0
4 | Al₍ₓ₎Ga₍₁₋ₓ₎Sb | AlGa | AlSb | 0.47 | 0.3
5 | Al₍ₓ₎In₍₁₋ₓ₎P | AlIn | AlP | 0 | 0
6 | Al₍ₓ₎In₍₁₋ₓ₎As | AlIn | AlAs | 0.7 | 0.15
7 | GaP₍ₓ₎As₍₁₋ₓ₎ | GaP | GaAs | 0.21 | 0
8 | GaAs₍ₓ₎Sb₍₁₋ₓ₎ | GaAs | GaSb | 1.2 | 0.6
9 | Ga₍ₓ₎In₍₁₋ₓ₎P | GaIn | GaP | 0.79 | 0
10 | Ga₍ₓ₎In₍₁₋ₓ₎As | GaIn | GaAs | 0.38 | 0.15
11 | Ga₍ₓ₎In₍₁₋ₓ₎Sb | GaIn | GaSb | 0.42 | 0
12 | InP₍ₓ₎As₍₁₋ₓ₎ | InP | InAs | 0.28 | 0.1
13 | InP₍ₓ₎Sb₍₁₋ₓ₎ | InP | InSb | 1.3 | 0.75
14 | InAs₍ₓ₎Sb₍₁₋ₓ₎ | InAs | InSb | 0.58 | 1.2